## Sheet1
Specimen Label | Tube OD (in) | Tube ID (in) | Insert OD (in) | Insert Length | Bond Gap | Mass on Car (lbs) (x8) | Max Load (kN) | Load/Mass
1NB | 0.625 | 0.5 | 0.486 | 0.5 | 0.007 | 0.07214975 | 3.56 | 49.34182
1WB | 0.625 | 0.5 | 0.486 | 0.5 | 0.007 | 0.07214975 | 5.6 | 77.61635
2 | 0.625 | 0.5 | 0.486 | 0.75 | 0.007 | 0.102795 | 8.85 | 86.0937
3 | 0.75 | 0.625 | 0.611 | 0.5 | 0.007 | 0.1194165 | 14.58 | 122.0937
4 | 0.75 | 0.625 | 0.611 | 0.75 | 0.007 | 0.1710628 | 16.19 | 94.64362
5 | 0.625 | 0.5 | 0.4766 | 0.5 | 0.0117 | 0.06937817 | 8.11 | 116.8956
6 | 0.625 | 0.5 | 0.4766 | 0.75 | 0.0117 | 0.0986376 | 4.15 | 42.0732
7 | 0.75 | 0.625 | 0.6016 | 0.5 | 0.0117 | 0.1159251 | 13.38 | 115.4194
8 | 0.75 | 0.625 | 0.6016 | 0.75 | 0.0117 | 0.1658257 | 11.79 | 71.09876
T | 0.75 | 0.625 | 0.611 | 0.25 | 0.007 | 0.0677702